## Sheet1
Selection guides for:SiC MOSFETs
Open interactive selection guide for SiC MOSFETs
Generated on: 07-09-2026
产品型号 | 产品状态 | 合规 | 数量 函数 | Package | Type | Bvdss (V) | ID (A) | VGS(V) | RDS(ON) (mΩ) VGS=20/15V Typ. | RDS(ON) (mΩ) VGS=20/15V Max. | VGS(th) (V) Min. | VGS(th) (V) Max. | Junction Temperature
MDDG2C170R045K3 | 活跃 | 有害物质限制 | Single | TO-247-3L | N | 1700 | 72 | -0.4 | 45 | 70 | 2 | 4 | -55 to 175℃
MDDG2C120R160K3 | 活跃 | 有害物质限制 | Single | TO-247-3L | N | 1200 | 18 | -0.4 | 160 | 196 | 2 | 4 | -55 to 175℃
MDDG2C120R016K3 | 活跃 | 有害物质限制 | Single | TO-247-3L | N | 1200 | 115 | -0.4210526 | 16 | 22.3 | 1.8 | 3.6 | -55 to 175℃
MDDG2C065R060K3 | 活跃 | 有害物质限制 | Single | TO-247-3L | N | 650 | 29 | -0.4210526 | 60 | 79 | 1.8 | 3.6 | -55 to 175℃
MDDG1C120R080K3 | 活跃 | 有害物质限制 | Single | TO-247-3L | N | 1200 | 36 | -0.4 | 80 | 98 | 2 | 4 | -55 to 175℃
MDDG1C120R040K3 | 活跃 | 有害物质限制 | Single | TO-247-3L | N | 1200 | 55 | -0.4 | 44 | 52 | 2 | 4 | -55 to 175℃